{"text_format":"1","workbook":"xlsx","n_sheets":2,"sheets":["ПНД ","Лист2"],"not_rendered":{"charts":0,"images":2,"macros":0,"external_links":0,"defined_names":1,"comments":0,"pivot_tables":0},"unopened":[],"bounds":{"document_bytes":16777216,"sheet_cells":100000,"rows_first":2000,"rows_last":500,"rows_between":2000,"halvings":0,"cell_chars":16384,"cell_head_chars":4096},"cells_cut":0,"cells_raw":0,"read":"whole","date_system":"1900"}

{"sheet":"ПНД ","index":0,"n_rows":21,"n_cols":6,"rows_kept":21,"cut":false,"hidden":false,"merged":[[13,0,19,0],[12,0,12,5],[5,1,5,5],[7,1,7,5],[3,0,10,0],[3,1,3,5],[4,1,4,5]]}
[]
[]
[]
[]
[null,"МУЛЬТИМИРПЛАСТ СЕВЕРО-ЗАПАД"]
[null,"Трубы   ПЭ 100  для холодного водоснабжения "]
[]
[null,"8 (812) 967-0-968    www.mplast.ru"]
[]
[null,"                                                                                                                    e-mail:  "]
[]
["Фото","Наименование","Кол-во в\nупаковке /бухте","Вес 1 п/м. либо 1 шт.\nкг.","Объем\nм3","Цена прайса с НДС, руб."]
["Трубы из ПНД для холодного водоснабжения"]
[null,"                Труба ПЭ 100 SDR 11 PN16 DN 20x2.0 мм ",100,0.11600000000000001,1.1000000000000001E-3,17.399999999999999]
[null,"                Труба ПЭ 100 SDR 13.6 PN12.5 DN 25x2.0 мм ",100,0.14799999999999999,2.5000000000000001E-3,22.2]
[null,"                Труба ПЭ 100 SDR 17 PN10 DN 32x2.0 мм ",100,0.193,2.5000000000000001E-3,28.95]
[null,"                Труба ПЭ 100 SDR11 PN16 DN 32x3.0 мм  ",200,0.27700000000000002,2.5000000000000001E-3,41.55]
[null,"                Труба ПЭ 100 SDR13.6 PN12.5 DN 32x2.4 мм ",200,0.22900000000000001,2.5000000000000001E-3,34.35]
[null,"                Труба ПЭ 100 SDR 17 PN 10 DN 40x2.4 мм ",100,0.29199999999999998,3.0999999999999999E-3,43.8]
[null,"                Труба ПЭ 100 SDR 17 PN10 DN 50x3.0 мм ",100,0.44900000000000001,3.5999999999999999E-3,67.349999999999994]
[null,"                Труба ПЭ 100 SDR 17 PN 10 DN 63x3.8 мм ",100,0.71499999999999997,4.4999999999999997E-3,107.25]

{"sheet":"Лист2","index":1,"n_rows":0,"n_cols":0,"rows_kept":0,"cut":false,"hidden":false,"merged":[]}